## Sheet1
Reference ID | Fungi species | Incubation temperature (℃) | Degraded wood species | Wood volume (mm鲁) | Degradation time (days) | Wood mass loss ±% | Additional conditions / Notes | Fungi Type
2021 Edman et al. | Amyloporia xantha | 8.6 | Picea abies | 50265.6 | 270 | 14.9 | Wood disc, diameter 80 mm × thickness 10 mm | brown rot
2017 Venugopal et al. | Amyloporia xantha | 16 | Pinus sylvestris | 1500 | 270 | 3 |  | brown rot
2017 Venugopal et al. | Amyloporia xantha | 21 | Pinus sylvestris | 1500 | 270 | 2.2 |  | brown rot
2020 Lustenhouwera et al. | Fomes fomentarius | 10 | Acer | 500 | 122 | 10.41±1.81 |  | white rot
2020 Lustenhouwera et al. | Fomes fomentarius | 16 | Acer | 500 | 122 | 21.26±11.9 |  | white rot
2020 Lustenhouwera et al. | Fomes fomentarius | 22 | Acer | 500 | 122 | 47.24±28.68 |  | white rot
2023 Cristini et al. | Fomes fomentarius | 22 | Fagus sylvatica | 1500 | 14 | 2.5 |  | white rot
2023 Cristini et al. | Fomes fomentarius | 22 | Fagus sylvatica | 1500 | 28 | 6.5 |  | white rot
2023 Cristini et al. | Fomes fomentarius | 22 | Fagus sylvatica | 1500 | 42 | 12 |  | white rot
2023 Cristini et al. | Fomes fomentarius | 22 | Fagus sylvatica | 1500 | 56 | 16.5 |  | white rot
2020 Lustenhouwera et al. | Fomitiporia hartigii | 10 | Acer | 500 | 122 | 2.30±0.27 |  | white rot
2020 Lustenhouwera et al. | Fomitiporia hartigii | 16 | Acer | 500 | 122 | 12.86±4.80 |  | white rot
2020 Lustenhouwera et al. | Fomitiporia hartigii | 22 | Acer | 500 | 122 | 17.39±12.86 |  | white rot
2003 Schwarze et al. | Fomitopsis pinicola | 25 | Robinia pseudoacacia | 18000 | 42 | 4.5 |  | brown rot
2003 Schwarze et al. | Fomitopsis pinicola | 25 | Quercus robur | 18000 | 42 | 4.5 |  | brown rot
2003 Schwarze et al. | Fomitopsis pinicola | 25 | Acer pseudoplatanus | 18000 | 42 | 5.5 |  | brown rot
2003 Schwarze et al. | Fomitopsis pinicola | 25 | Betula pendula | 18000 | 42 | 10.5 |  | brown rot
2003 Schwarze et al. | Fomitopsis pinicola | 25 | Picea abies | 18000 | 42 | 10.5 |  | brown rot
2003 Schwarze et al. | Fomitopsis pinicola | 25 | Robinia pseudoacacia | 18000 | 84 | 5.5 |  | brown rot
2003 Schwarze et al. | Fomitopsis pinicola | 25 | Quercus robur | 18000 | 84 | 9.3 |  | brown rot
2003 Schwarze et al. | Fomitopsis pinicola | 25 | Acer pseudoplatanus | 18000 | 84 | 13.5 |  | brown rot
2003 Schwarze et al. | Fomitopsis pinicola | 25 | Betula pendula | 18000 | 84 | 27.5 |  | brown rot
2003 Schwarze et al. | Fomitopsis pinicola | 25 | Picea abies | 18000 | 84 | 20.5 |  | brown rot
2008 Deflorioa et al. | Fomitopsis pinicola | 25 | Pseudotsuga menziesii | 2000 | 480 | 5.0±3.8 |  | brown rot
2008 Deflorioa et al. | Fomitopsis pinicola | 25 | Fagus sylvatica | 2000 | 480 | 11.2±5.7 |  | brown rot
2008 Deflorioa et al. | Fomitopsis pinicola | 25 | Fagus sylvatica | 2000 | 840 | 25.4±4.8 |  | brown rot
2008 Deflorioa et al. | Fomitopsis pinicola | 25 | Quercus robur | 2000 | 840 | 8.6±3.4 |  | brown rot
2008 Deflorioa et al. | Fomitopsis pinicola | 25 | Acer pseudoplatanus | 2000 | 840 | 11.8±4.5 |  | brown rot
2019 Yalçın et al. | Fomitopsis pinicola | 26 | Fagus orientalis | 2250 | 112 | 12.3±3.0 |  | brown rot
2019 Yalçın et al. | Fomitopsis pinicola | 26 | Pinus sylvestris | 2250 | 112 | 15.3±5.9 |  | brown rot
2019 Yalçın et al. | Fomitopsis pinicola | 26 | Abies nordmanniana | 2250 | 112 | 10.2±3.5 |  | brown rot
2019 Mali et al. | Fomitopsis pinicola | 23 | Picea abies | 28000 | 90 | 22.9 |  | brown rot
2023 Mali et al. | Fomitopsis pinicola | 25 | Picea abies | 7500 | 365 | 37.4±4.7 |  | brown rot
2021 Edman et al. | Fomitopsis pinicola | 8.6 | Picea abies | 50265.6 | 270 | 14 | Wood disc, diameter 80 mm × thickness 10 mm | brown rot
2017 Venugopal et al. | Fomitopsis pinicola | 16 | Pinus sylvestris | 1500 | 270 | 10.5 |  | brown rot
2017 Venugopal et al. | Fomitopsis pinicola | 21 | Pinus sylvestris | 1500 | 270 | 16.5 |  | brown rot
2020 Fukasawa et al. | Fomitopsis pinicola | 20 | beech wood blocks | 8000 | 90 | 9.8 |  | brown rot
2015 Kaffenberger et al. | Fomitopsis pinicola | 25 | Populus tremuloides | 19 | 14 | 0.52±0.15 | 19 mm³ | brown rot
2015 Kaffenberger et al. | Fomitopsis pinicola | 25 | Populus tremuloides | 19 | 21 | 2.85±0.46 | 19 mm³ | brown rot
2015 Kaffenberger et al. | Fomitopsis pinicola | 25 | Populus tremuloides | 19 | 28 | 5.95±0.69 | 19 mm³ | brown rot
2015 Kaffenberger et al. | Fomitopsis pinicola | 25 | Populus tremuloides | 19 | 42 | 12.68±0.89 | 19 mm³ | brown rot
2015 Kaffenberger et al. | Fomitopsis pinicola | 25 | Populus tremuloides | 19 | 56 | 17.68±1.02 | 19 mm³ | brown rot
2015 Kaffenberger et al. | Fomitopsis pinicola | 25 | Populus tremuloides | 19 | 112 | 36.03±2.76 | 19 mm³ | brown rot
2015 Kaffenberger et al. | Fomitopsis pinicola | 25 | Pinus radiata | 19 | 14 | 1.25±0.33 | 19 mm³ | brown rot
2015 Kaffenberger et al. | Fomitopsis pinicola | 25 | Pinus radiata | 19 | 21 | 4.13±0.80 | 19 mm³ | brown rot
2015 Kaffenberger et al. | Fomitopsis pinicola | 25 | Pinus radiata | 19 | 28 | 6.43±0.84 | 19 mm³ | brown rot
2015 Kaffenberger et al. | Fomitopsis pinicola | 25 | Pinus radiata | 19 | 42 | 15.04±0.81 | 19 mm³ | brown rot
2015 Kaffenberger et al. | Fomitopsis pinicola | 25 | Pinus radiata | 19 | 56 | 23.86±1.14 | 19 mm³ | brown rot
2015 Kaffenberger et al. | Fomitopsis pinicola | 25 | Pinus radiata | 19 | 112 | 41.78±2.61 | 19 mm³ | brown rot
2024 Banik et al. | Fuscoporia gilva | 26 | Populus tremuloides | 11520 | 84 | 23.21±3.79 |  | white rot
2020 Lustenhouwera et al. | Fuscoporia gilva | 10 | Acer | 500 | 122 | 5.15±2.24 |  | white rot
2020 Lustenhouwera et al. | Fuscoporia gilva | 16 | Acer | 500 | 122 | 19.47±7.45 |  | white rot
2020 Lustenhouwera et al. | Fuscoporia gilva | 22 | Acer | 500 | 122 | 42.09±18.84 |  | white rot
Yujie Chi 2001 | Fuscoporia gilva | 25 | Pinus koraiensis | 4000 | 46 | 13.9 |  | white rot
Yujie Chi 2001 | Fuscoporia gilva | 25 | Populus cathayana | 4000 | 46 | 17.3 |  | white rot
Yujie Chi 2001 | Fuscoporia gilva | 25 | Betula platyphylla | 4000 | 46 | 21.2 |  | white rot
Yujie Chi 2001 | Gloeophyllum trabeum | 25 | Pinus koraiensis | 4000 | 46 | 1.5 |  | brown rot
Yujie Chi 2001 | Gloeophyllum trabeum | 25 | Populus cathayana | 4000 | 46 | 9.2 |  | brown rot
Yujie Chi 2001 | Gloeophyllum trabeum | 25 | Betula platyphylla | 4000 | 46 | 20.4 |  | brown rot
2012 Hastrup et al. | Gloeophyllum trabeum | 24 | Pinus | 1000 | 42 | 29.4±1.9 |  | brown rot
2012 Hastrup et al. | Gloeophyllum trabeum | 24 | Pinus | 1000 | 84 | 62.5±1.6 |  | brown rot
2012 Hastrup et al. | Gloeophyllum trabeum | 24 | Pinus | 1000 | 126 | 66.6±1.6 |  | brown rot
2019 Gao et al. | Gloeophyllum trabeum | 23 | Populus ussuriensis | 20000 | 28 | 10.6±3.4 |  | brown rot
2019 Gao et al. | Gloeophyllum trabeum | 23 | Populus ussuriensis | 20000 | 56 | 22.4±3.6 |  | brown rot
2019 Gao et al. | Gloeophyllum trabeum | 23 | Populus ussuriensis | 20000 | 84 | 28.4±6.6 |  | brown rot
2019 Gao et al. | Gloeophyllum trabeum | 23 | Populus ussuriensis | 20000 | 112 | 47.3±3.0 |  | brown rot
2019 Gao et al. | Gloeophyllum trabeum | 23 | Populus ussuriensis | 20000 | 140 | 54.8±5.8 |  | brown rot
2019 Gao et al. | Gloeophyllum trabeum | 23 | Populus ussuriensis | 20000 | 168 | 66.6±3.8 |  | brown rot
2019 Gao et al. | Gloeophyllum trabeum | 23 | Larix olgensis | 20000 | 28 | 2.5±1.4 |  | brown rot
2019 Gao et al. | Gloeophyllum trabeum | 23 | Larix olgensis | 20000 | 56 | 2.8±0.8 |  | brown rot
2019 Gao et al. | Gloeophyllum trabeum | 23 | Larix olgensis | 20000 | 84 | 3.9±1.7 |  | brown rot
2019 Gao et al. | Gloeophyllum trabeum | 23 | Larix olgensis | 20000 | 112 | 8.5±1.9 |  | brown rot
2019 Gao et al. | Gloeophyllum trabeum | 23 | Larix olgensis | 20000 | 140 | 20.3±10.2 |  | brown rot
2019 Gao et al. | Gloeophyllum trabeum | 23 | Larix olgensis | 20000 | 168 | 18.9±4.6 |  | brown rot
2020 Ellera et al. | Gloeophyllum trabeum | 25 | Pinus | 1000 | 56 | 31.5 |  | brown rot
2022 Presley et al. | Gloeophyllum trabeum | 28 | Pinus | 6859 | 56 | 38.1±1.0 |  | brown rot
2022 Presley et al. | Gloeophyllum trabeum | 28 | Tsuga heterophylla | 6859 | 56 | 50.5±8.2 |  | brown rot
2015 Kaffenberger et al. | Gloeophyllum trabeum | 25 | Populus tremuloides | 19 | 14 | 0.57±0.16 | 19 mm³ | brown rot
2015 Kaffenberger et al. | Gloeophyllum trabeum | 25 | Populus tremuloides | 19 | 21 | 6.93±0.95 | 19 mm³ | brown rot
2015 Kaffenberger et al. | Gloeophyllum trabeum | 25 | Populus tremuloides | 19 | 28 | 13.77±0.92 | 19 mm³ | brown rot
2015 Kaffenberger et al. | Gloeophyllum trabeum | 25 | Populus tremuloides | 19 | 42 | 28.58±1.15 | 19 mm³ | brown rot
2015 Kaffenberger et al. | Gloeophyllum trabeum | 25 | Populus tremuloides | 19 | 56 | 35.16±0.93 | 19 mm³ | brown rot
2015 Kaffenberger et al. | Gloeophyllum trabeum | 25 | Populus tremuloides | 19 | 112 | 46.24±2.32 | 19 mm³ | brown rot
2015 Kaffenberger et al. | Gloeophyllum trabeum | 25 | Pinus radiata | 19 | 14 | 1.34±0.26 | 19 mm³ | brown rot
2015 Kaffenberger et al. | Gloeophyllum trabeum | 25 | Pinus radiata | 19 | 21 | 7.53±0.90 | 19 mm³ | brown rot
2015 Kaffenberger et al. | Gloeophyllum trabeum | 25 | Pinus radiata | 19 | 28 | 12.63±0.75 | 19 mm³ | brown rot
2015 Kaffenberger et al. | Gloeophyllum trabeum | 25 | Pinus radiata | 19 | 42 | 23.20±1.32 | 19 mm³ | brown rot
2015 Kaffenberger et al. | Gloeophyllum trabeum | 25 | Pinus radiata | 19 | 56 | 28.34±1.28 | 19 mm³ | brown rot
2015 Kaffenberger et al. | Gloeophyllum trabeum | 25 | Pinus radiata | 19 | 112 | 36.34±2.58 | 19 mm³ | brown rot
2020 Lustenhouwera et al. | Hyphoderma setigerum | 10 | Acer | 500 | 122 | 5.64±1.49 | Strain HHB12156 B3H | white rot
2020 Lustenhouwera et al. | Hyphoderma setigerum | 10 | Acer | 500 | 122 | 2.67±1.02 | Strain FP150263 B2C | white rot
2020 Lustenhouwera et al. | Hyphoderma setigerum | 16 | Acer | 500 | 122 | 6.28±0.85 | Strain HHB12156 B3H | white rot
2020 Lustenhouwera et al. | Hyphoderma setigerum | 16 | Acer | 500 | 122 | 5.63±0.61 | Strain FP150263 B2C | white rot
2020 Lustenhouwera et al. | Hyphoderma setigerum | 22 | Acer | 500 | 122 | 12.45±3.01 | Strain HHB12156 B3H | white rot
2020 Lustenhouwera et al. | Hyphoderma setigerum | 22 | Acer | 500 | 122 | 18.82±9.96 | Strain FP150263 B2C | white rot
2020 Lustenhouwera et al. | Laetiporus conifericola | 10 | Acer | 500 | 122 | 2.29±0.19 |  | brown rot
2020 Lustenhouwera et al. | Laetiporus conifericola | 16 | Acer | 500 | 122 | 20.28±9.79 |  | brown rot
2020 Lustenhouwera et al. | Laetiporus conifericola | 22 | Acer | 500 | 122 | 7.60±7.49 |  | brown rot
2020 Lustenhouwera et al. | Lyomyces crustosus | 10 | Acer | 500 | 122 | 4.29±1.01 |  | white rot
2020 Lustenhouwera et al. | Lyomyces crustosus | 16 | Acer | 500 | 122 | 13.38±5.67 |  | white rot
2020 Lustenhouwera et al. | Lyomyces crustosus | 22 | Acer | 500 | 122 | 13.62±5.92 |  | white rot
2020 Lustenhouwera et al. | Merulius tremellosus | 10 | Acer | 500 | 122 | 13.52±1.51 | Strain FP150849 C3F | white rot
2020 Lustenhouwera et al. | Merulius tremellosus | 16 | Acer | 500 | 122 | 15.95±1.79 | Strain FP150849 C3F | white rot
2020 Lustenhouwera et al. | Merulius tremellosus | 22 | Acer | 500 | 122 | 43.91±11.72 | Strain FP150849 C3F | white rot
2020 Lustenhouwera et al. | Merulius tremellosus | 10 | Acer | 500 | 122 | 22.78±2.58 | Strain FP102301 C3E | white rot
2020 Lustenhouwera et al. | Merulius tremellosus | 16 | Acer | 500 | 122 | 32.27±9.91 | Strain FP102301 C3E | white rot
2020 Lustenhouwera et al. | Merulius tremellosus | 22 | Acer | 500 | 122 | 53.5±4.78 | Strain FP102301 C3E | white rot
2020 Lustenhouwera et al. | Phellinus robiniae | 10 | Acer | 500 | 122 | 3.68±0.49 | Strain FP135708 A10G | white rot
2020 Lustenhouwera et al. | Phellinus robiniae | 10 | Acer | 500 | 122 | 2.22±0.90 | Strain AZ15 A10H Banik/Mark | white rot
2020 Lustenhouwera et al. | Phellinus robiniae | 16 | Acer | 500 | 122 | 4.52±0.96 | Strain FP135708 A10G | white rot
2020 Lustenhouwera et al. | Phellinus robiniae | 16 | Acer | 500 | 122 | 6.12±1.99 | Strain AZ15 A10H Banik/Mark | white rot
2020 Lustenhouwera et al. | Phellinus robiniae | 22 | Acer | 500 | 122 | 8.28±4.79 | Strain FP135708 A10G | white rot
2020 Lustenhouwera et al. | Phellinus robiniae | 22 | Acer | 500 | 122 | 26.29±2.09 | Strain AZ15 A10H Banik/Mark | white rot
2020 Lustenhouwera et al. | Phlebiopsis flavidoalba | 10 | Acer | 500 | 122 | 11.18±2.91 | Strain FP102185 B12D | white rot
2020 Lustenhouwera et al. | Phlebiopsis flavidoalba | 10 | Acer | 500 | 122 | 6.40±1.17 | Strain FP150451 A8G | white rot
2020 Lustenhouwera et al. | Phlebiopsis flavidoalba | 16 | Acer | 500 | 122 | 18.52±14.63 | Strain FP102185 B12D | white rot
2020 Lustenhouwera et al. | Phlebiopsis flavidoalba | 16 | Acer | 500 | 122 | 8.89±1.82 | Strain FP150451 A8G | white rot
2020 Lustenhouwera et al. | Phlebiopsis flavidoalba | 22 | Acer | 500 | 122 | 27.94±9.43 | Strain FP102185 B12D | white rot
2020 Lustenhouwera et al. | Phlebiopsis flavidoalba | 22 | Acer | 500 | 122 | 25.93±17.2 | Strain FP150451 A8G | white rot
2023 Hongfei Ma | Pleurotus ostreatus | 28 | Eucalyptus | 8000 | 21 | 14.67 | 5 g sawdust, equivalent to a 20 × 20 × 20 mm wood block | white rot
2023 Hongfei Ma | Pleurotus ostreatus | 28 | Eucalyptus | 8000 | 42 | 12.85 | 5 g sawdust, equivalent to a 20 × 20 × 20 mm wood block | white rot
2023 Hongfei Ma | Pleurotus ostreatus | 28 | Eucalyptus | 8000 | 63 | 20.09 | 5 g sawdust, equivalent to a 20 × 20 × 20 mm wood block | white rot
2015 Bari et al. | Pleurotus ostreatus | 22 | Fagus orientalis | 512 | 120 | 26.7±2.7 |  | white rot
2016 Bari et al. | Pleurotus ostreatus | 25 | Fagus orientalis | 7500 | 15 | 7.03±0.51 |  | white rot
2016 Bari et al. | Pleurotus ostreatus | 25 | Fagus orientalis | 7500 | 30 | 15.65±0.44 |  | white rot
2020 Lustenhouwera et al. | Porodisculus pendulus | 10 | Acer | 500 | 122 | 2.61±0.58 |  | white rot
2020 Lustenhouwera et al. | Porodisculus pendulus | 16 | Acer | 500 | 122 | 2.43±0.55 |  | white rot
2020 Lustenhouwera et al. | Porodisculus pendulus | 22 | Acer | 500 | 122 | 4.36±0.51 |  | white rot
2024 Qiu et al. | Rhodonia placenta | 28 | Pinus sylvestris | 12000 | 21 | 3.75 |  | brown rot
2024 Qiu et al. | Rhodonia placenta | 28 | Pinus sylvestris | 12000 | 42 | 4.65 |  | brown rot
2024 Qiu et al. | Rhodonia placenta | 28 | Pinus sylvestris | 12000 | 63 | 5.75 |  | brown rot
2024 Qiu et al. | Rhodonia placenta | 28 | Pinus sylvestris | 12000 | 84 | 5.25 |  | brown rot
2013 Mahr et al. | Rhodonia placenta | 20 | Pinus sylvestris | 4500 | 70 | 61.5 | sapwood | brown rot
2014 Hietala et al. | Rhodonia placenta | 21 | Pinus sylvestris | 2250 | 42 | 5.5 |  | brown rot
2014 Hietala et al. | Rhodonia placenta | 23.5 | Pinus sylvestris | 2250 | 42 | 7 |  | brown rot
2014 Hietala et al. | Rhodonia placenta | 30 | Pinus sylvestris | 2250 | 42 | 2 |  | brown rot
2014 Hietala et al. | Rhodonia placenta | 21 | Pinus sylvestris | 2250 | 56 | 11.5 |  | brown rot
2014 Hietala et al. | Rhodonia placenta | 23.5 | Pinus sylvestris | 2250 | 56 | 15 |  | brown rot
2014 Hietala et al. | Rhodonia placenta | 30 | Pinus sylvestris | 2250 | 56 | 3 |  | brown rot
2014 Hietala et al. | Rhodonia placenta | 21 | Pinus sylvestris | 2250 | 70 | 19.5 |  | brown rot
2014 Hietala et al. | Rhodonia placenta | 23.5 | Pinus sylvestris | 2250 | 70 | 18.5 |  | brown rot
2014 Hietala et al. | Rhodonia placenta | 30 | Pinus sylvestris | 2250 | 70 | 2.1 |  | brown rot
2013 Hietala et al. | Rhodonia placenta | 21 | Pinus sylvestris | 2250 | 42 | 27.5 | sapwood | brown rot
2013 Hietala et al. | Rhodonia placenta | 21 | Pinus sylvestris | 2250 | 56 | 40.2 | sapwood | brown rot
2013 Hietala et al. | Rhodonia placenta | 21 | Pinus sylvestris | 2250 | 70 | 50.2 | sapwood | brown rot
2013 Hietala et al. | Rhodonia placenta | 23.5 | Pinus sylvestris | 2250 | 42 | 37.7 | sapwood | brown rot
2013 Hietala et al. | Rhodonia placenta | 23.5 | Pinus sylvestris | 2250 | 56 | 52.5 | sapwood | brown rot
2013 Hietala et al. | Rhodonia placenta | 23.5 | Pinus sylvestris | 2250 | 70 | 59.3 | sapwood | brown rot
2013 Hietala et al. | Rhodonia placenta | 30 | Pinus sylvestris | 2250 | 42 | 10.5 | sapwood | brown rot
2013 Hietala et al. | Rhodonia placenta | 30 | Pinus sylvestris | 2250 | 56 | 16.2 | sapwood | brown rot
2013 Hietala et al. | Rhodonia placenta | 30 | Pinus sylvestris | 2250 | 70 | 19.5 | sapwood | brown rot
2013 Hietala et al. | Rhodonia placenta | 21 | Pinus sylvestris | 2250 | 42 | 5.5 | heartwood | brown rot
2013 Hietala et al. | Rhodonia placenta | 21 | Pinus sylvestris | 2250 | 56 | 11.2 | heartwood | brown rot
2013 Hietala et al. | Rhodonia placenta | 21 | Pinus sylvestris | 2250 | 70 | 19.8 | heartwood | brown rot
2013 Hietala et al. | Rhodonia placenta | 23.5 | Pinus sylvestris | 2250 | 42 | 7.5 | heartwood | brown rot
2013 Hietala et al. | Rhodonia placenta | 23.5 | Pinus sylvestris | 2250 | 56 | 15.5 | heartwood | brown rot
2013 Hietala et al. | Rhodonia placenta | 23.5 | Pinus sylvestris | 2250 | 70 | 19.5 | heartwood | brown rot
2013 Hietala et al. | Rhodonia placenta | 30 | Pinus sylvestris | 2250 | 42 | 1.8 | heartwood | brown rot
2013 Hietala et al. | Rhodonia placenta | 30 | Pinus sylvestris | 2250 | 56 | 2.5 | heartwood | brown rot
2013 Hietala et al. | Rhodonia placenta | 30 | Pinus sylvestris | 2250 | 70 | 1.7 | heartwood | brown rot
2011 Giles et al. | Rhodonia placenta | 28 | Liriodendron tulipifera | 4500 | 30 | 14.5 |  | brown rot
2020 Ellera et al. | Rhodonia placenta | 25 | Pinus | 1000 | 56 | 51.5 |  | brown rot
2020 Kölle et al. | Rhodonia placenta | 22 | Pinus sylvestris | 1500 | 7 | -2.5 |  | brown rot
2020 Kölle et al. | Rhodonia placenta | 22 | Pinus sylvestris | 1500 | 21 | 8.5 |  | brown rot
2020 Kölle et al. | Rhodonia placenta | 22 | Pinus sylvestris | 1500 | 28 | 16.5 |  | brown rot
2020 Kölle et al. | Rhodonia placenta | 22 | Pinus sylvestris | 1500 | 35 | 22.5 |  | brown rot
2020 Kölle et al. | Rhodonia placenta | 22 | Pinus sylvestris | 1500 | 42 | 38.5 |  | brown rot
2020 Kölle et al. | Rhodonia placenta | 22 | Pinus sylvestris | 1500 | 49 | 45.5 |  | brown rot
2022 Cai and Kuo | Rhodonia placenta | 25 | Pinus taeda | 2744 | 56 | 21.5 | sapwood | brown rot
2022 Presley et al. | Rhodonia placenta | 28 | Pinus | 6859 | 56 | 40.0±8.8 |  | brown rot
2022 Presley et al. | Rhodonia placenta | 28 | Tsuga heterophylla | 6859 | 56 | 41.8±10.6 |  | brown rot
2020 Kölle et al. | Rhodonia placenta | 22 | Pinus sylvestris | 1500 | 14 | 0 |  | brown rot
2020 Lustenhouwera et al. | Trametes sanguinea | 10 | Acer | 500 | 122 | 4.44±0.59 |  | white rot
2020 Lustenhouwera et al. | Trametes sanguinea | 16 | Acer | 500 | 122 | 18.30±9.26 |  | white rot
2020 Lustenhouwera et al. | Trametes sanguinea | 22 | Acer | 500 | 122 | 37.43±13.34 |  | white rot
Yujie Chi 2001 | Trametes sanguinea | 25 | Pinus koraiensis | 4000 | 46 | 10.3 |  | white rot
Yujie Chi 2001 | Trametes sanguinea | 25 | Populus cathayana | 4000 | 46 | 28.3 |  | white rot
Yujie Chi 2001 | Trametes sanguinea | 25 | Betula platyphylla | 4000 | 46 | 29.5 |  | white rot
2015 Jingyi Luo | Trametes sanguinea | 25 | Tectona grandis | 972 | 84 | 2.2±0.19 |  | white rot
2015 Jingyi Luo | Trametes sanguinea | 25 | Quercus mongolica | 972 | 84 | 41.37±28.39 |  | white rot
2015 Jingyi Luo | Trametes sanguinea | 25 | Intsia bijuga | 972 | 84 | 2.52±0.95 |  | white rot
2015 Jingyi Luo | Trametes sanguinea | 25 | Cunninghamia lanceolata | 972 | 84 | 14.08±4.40 |  | white rot
2015 Jingyi Luo | Trametes sanguinea | 25 | Pseudotsuga menziesii | 972 | 84 | 9.19±6.53 |  | white rot
2015 Jingyi Luo | Trametes sanguinea | 25 | Pinus massoniana | 972 | 84 | 5.34±0.62 |  | white rot
2020 Lustenhouwera et al. | Tyromyces chioneus | 10 | Acer | 500 | 122 | 5.35±1.46 |  | white rot
2020 Lustenhouwera et al. | Tyromyces chioneus | 16 | Acer | 500 | 122 | 16.74±3.65 |  | white rot
2020 Lustenhouwera et al. | Tyromyces chioneus | 22 | Acer | 500 | 122 | 29.06±9.35 |  | white rot
Yujie Chi 2001 | Tyromyces chioneus | 25 | Pinus koraiensis | 4000 | 46 | 8.8 |  | white rot
Yujie Chi 2001 | Tyromyces chioneus | 25 | Populus cathayana | 4000 | 46 | 10.2 |  | white rot
Yujie Chi 2001 | Tyromyces chioneus | 25 | Betula platyphylla | 4000 | 46 | 13.7 |  | white rot
2020 Lustenhouwera et al. | Xylobolus subpileatus | 10 | Acer | 500 | 122 | 2.17±1.61 |  | white rot
2020 Lustenhouwera et al. | Xylobolus subpileatus | 16 | Acer | 500 | 122 | 7.45±4.17 |  | white rot
2020 Lustenhouwera et al. | Xylobolus subpileatus | 22 | Acer | 500 | 122 | 8.55±6.37 |  | white rot
Yujie Chi 2001 | Trametes versicolor | 25 | Pinus koraiensis | 4000 | 46 | 4.5 |  | white rot
Yujie Chi 2001 | Trametes versicolor | 25 | Populus cathayana | 4000 | 46 | 31.5 |  | white rot
Yujie Chi 2001 | Trametes versicolor | 25 | Betula platyphylla | 4000 | 46 | 31.3 |  | white rot
2024 Qiu et al. | Trametes versicolor | 28 | Populus tomentosa | 12000 | 21 | 3.15 |  | white rot
2024 Qiu et al. | Trametes versicolor | 28 | Populus tomentosa | 12000 | 42 | 3.85 |  | white rot
2024 Qiu et al. | Trametes versicolor | 28 | Populus tomentosa | 12000 | 63 | 4.75 |  | white rot
2024 Qiu et al. | Trametes versicolor | 28 | Populus tomentosa | 12000 | 84 | 6.05 |  | white rot
2017 Chasheng Cha | Trametes versicolor | 25 | Populus euramericana 107 | 4000 | 40 | 42.12 | sapwood | white rot
2017 Chasheng Cha | Trametes versicolor | 25 | Populus deltoides B3 | 4000 | 40 | 42.65 | sapwood | white rot
2017 Chasheng Cha | Trametes versicolor | 25 | Populus deltoids H22 | 4000 | 40 | 33.33 | sapwood | white rot
2017 Chasheng Cha | Trametes versicolor | 25 | Populus deltoids Z3 | 4000 | 40 | 39.05 | sapwood | white rot
2017 Chasheng Cha | Trametes versicolor | 25 | Populus deltoids Z9 | 4000 | 40 | 37.19 | sapwood | white rot
2017 Chasheng Cha | Trametes versicolor | 25 | Populus euramericana 107 | 4000 | 60 | 40.54 | sapwood | white rot
2017 Chasheng Cha | Trametes versicolor | 25 | Populus deltoides B3 | 4000 | 60 | 55.36 | sapwood | white rot
2017 Chasheng Cha | Trametes versicolor | 25 | Populus deltoids H22 | 4000 | 60 | 50.77 | sapwood | white rot
2017 Chasheng Cha | Trametes versicolor | 25 | Populus deltoids Z3 | 4000 | 60 | 43.18 | sapwood | white rot
2017 Chasheng Cha | Trametes versicolor | 25 | Populus deltoids Z9 | 4000 | 60 | 49.65 | sapwood | white rot
2017 Chasheng Cha | Trametes versicolor | 25 | Populus euramericana 107 | 4000 | 80 | 63.39 | sapwood | white rot
2017 Chasheng Cha | Trametes versicolor | 25 | Populus deltoides B3 | 4000 | 80 | 60.35 | sapwood | white rot
2017 Chasheng Cha | Trametes versicolor | 25 | Populus deltoids H22 | 4000 | 80 | 56.62 | sapwood | white rot
2017 Chasheng Cha | Trametes versicolor | 25 | Populus deltoids Z3 | 4000 | 80 | 58.85 | sapwood | white rot
2017 Chasheng Cha | Trametes versicolor | 25 | Populus deltoids Z9 | 4000 | 80 | 64.74 | sapwood | white rot
2017 Chasheng Cha | Trametes versicolor | 25 | Populus euramericana 107 | 4000 | 100 | 74.84 | sapwood | white rot
2017 Chasheng Cha | Trametes versicolor | 25 | Populus deltoides B3 | 4000 | 100 | 87.89 | sapwood | white rot
2017 Chasheng Cha | Trametes versicolor | 25 | Populus deltoids H22 | 4000 | 100 | 78.12 | sapwood | white rot
2017 Chasheng Cha | Trametes versicolor | 25 | Populus deltoids Z3 | 4000 | 100 | 81.96 | sapwood | white rot
2017 Chasheng Cha | Trametes versicolor | 25 | Populus deltoids Z9 | 4000 | 100 | 64.24 | sapwood | white rot
2017 Chasheng Cha | Trametes versicolor | 25 | Populus euramericana 107 | 4000 | 120 | 86.21 | sapwood | white rot
2017 Chasheng Cha | Trametes versicolor | 25 | Populus deltoides B3 | 4000 | 120 | 87.79 | sapwood | white rot
2017 Chasheng Cha | Trametes versicolor | 25 | Populus deltoids H22 | 4000 | 120 | 66.46 | sapwood | white rot
2017 Chasheng Cha | Trametes versicolor | 25 | Populus deltoids Z3 | 4000 | 120 | 84.03 | sapwood | white rot
2017 Chasheng Cha | Trametes versicolor | 25 | Populus deltoids Z9 | 4000 | 120 | 80.67 | sapwood | white rot
2017 Chasheng Cha | Trametes versicolor | 25 | Populus euramericana 107 | 4000 | 40 | 43.3 | heartwood | white rot
2017 Chasheng Cha | Trametes versicolor | 25 | Populus deltoides B3 | 4000 | 40 | 44.83 | heartwood | white rot
2017 Chasheng Cha | Trametes versicolor | 25 | Populus deltoids H22 | 4000 | 40 | 38.82 | heartwood | white rot
2017 Chasheng Cha | Trametes versicolor | 25 | Populus deltoids Z3 | 4000 | 40 | 41.45 | heartwood | white rot
2017 Chasheng Cha | Trametes versicolor | 25 | Populus deltoids Z9 | 4000 | 40 | 40.63 | heartwood | white rot
2017 Chasheng Cha | Trametes versicolor | 25 | Populus euramericana 107 | 4000 | 60 | 54.85 | heartwood | white rot
2017 Chasheng Cha | Trametes versicolor | 25 | Populus deltoides B3 | 4000 | 60 | 48.92 | heartwood | white rot
2017 Chasheng Cha | Trametes versicolor | 25 | Populus deltoids H22 | 4000 | 60 | 51.4 | heartwood | white rot
2017 Chasheng Cha | Trametes versicolor | 25 | Populus deltoids Z3 | 4000 | 60 | 46.25 | heartwood | white rot
2017 Chasheng Cha | Trametes versicolor | 25 | Populus deltoids Z9 | 4000 | 60 | 47.23 | heartwood | white rot
2017 Chasheng Cha | Trametes versicolor | 25 | Populus euramericana 107 | 4000 | 80 | 65.3 | heartwood | white rot
2017 Chasheng Cha | Trametes versicolor | 25 | Populus deltoides B3 | 4000 | 80 | 67.52 | heartwood | white rot
2017 Chasheng Cha | Trametes versicolor | 25 | Populus deltoids H22 | 4000 | 80 | 60.43 | heartwood | white rot
2017 Chasheng Cha | Trametes versicolor | 25 | Populus deltoids Z3 | 4000 | 80 | 52.86 | heartwood | white rot
2017 Chasheng Cha | Trametes versicolor | 25 | Populus deltoids Z9 | 4000 | 80 | 60.66 | heartwood | white rot
2017 Chasheng Cha | Trametes versicolor | 25 | Populus euramericana 107 | 4000 | 100 | 81.47 | heartwood | white rot
2017 Chasheng Cha | Trametes versicolor | 25 | Populus deltoides B3 | 4000 | 100 | 83.96 | heartwood | white rot
2017 Chasheng Cha | Trametes versicolor | 25 | Populus deltoids H22 | 4000 | 100 | 82.28 | heartwood | white rot
2017 Chasheng Cha | Trametes versicolor | 25 | Populus deltoids Z3 | 4000 | 100 | 83.6 | heartwood | white rot
2017 Chasheng Cha | Trametes versicolor | 25 | Populus deltoids Z9 | 4000 | 100 | 76.88 | heartwood | white rot
2017 Chasheng Cha | Trametes versicolor | 25 | Populus euramericana 107 | 4000 | 120 | 75.29 | heartwood | white rot
2017 Chasheng Cha | Trametes versicolor | 25 | Populus deltoides B3 | 4000 | 120 | 87.72 | heartwood | white rot
2017 Chasheng Cha | Trametes versicolor | 25 | Populus deltoids H22 | 4000 | 120 | 85.12 | heartwood | white rot
2017 Chasheng Cha | Trametes versicolor | 25 | Populus deltoids Z3 | 4000 | 120 | 84.99 | heartwood | white rot
2017 Chasheng Cha | Trametes versicolor | 25 | Populus deltoids Z9 | 4000 | 120 | 88.14 | heartwood | white rot
2024 Banik et al. | Trametes versicolor | 26 | Populus tremuloides | 11520 | 84 | 28.45+3.36 |  | white rot
2009 Clinton et al. | Trametes versicolor | 24 | Nothofagus fusca | 5625 | 105 | 90.4±1.7 |  | white rot
2015 Bari et al. | Trametes versicolor | 22 | Fagus orientalis | 512 | 120 | 26.4±1.2 |  | white rot
2008 Deflorioa et al. | Trametes versicolor | 25 | Pseudotsuga menziesii | 2000 | 480 | 7.2±5.2 |  | white rot
2008 Deflorioa et al. | Trametes versicolor | 25 | Fagus sylvatica | 2000 | 480 | 26.5±7.9 |  | white rot
2008 Deflorioa et al. | Trametes versicolor | 25 | Fagus sylvatica | 2000 | 840 | 14.5±5.7 |  | white rot
2008 Deflorioa et al. | Trametes versicolor | 25 | Quercus robur | 2000 | 840 | 14.7±4.8 |  | white rot
2008 Deflorioa et al. | Trametes versicolor | 25 | Acer pseudoplatanus | 2000 | 480 | 13.5±10.0 |  | white rot
2008 Deflorioa et al. | Trametes versicolor | 25 | Acer pseudoplatanus | 2000 | 840 | 24.9±4.1 |  | white rot
2019 Yalçın et al. | Trametes versicolor | 26 | Fagus orientalis | 2250 | 112 | 42.1±2.3 |  | white rot
2019 Yalçın et al. | Trametes versicolor | 26 | Pinus sylvestris | 2250 | 112 | 15.2±3.0 |  | white rot
2019 Yalçın et al. | Trametes versicolor | 26 | Abies nordmanniana | 2250 | 112 | 16.4±3.2 |  | white rot
2014 Moya et al. | Trametes versicolor | 22 | Acacia mangium | 8000 | 120 | 50 | sapwood | white rot
2014 Moya et al. | Trametes versicolor | 22 | Acacia mangium | 8000 | 120 | 50 | heartwood | white rot
2014 Moya et al. | Trametes versicolor | 22 | Cedrela odorata | 8000 | 120 | 35.5 | sapwood | white rot
2014 Moya et al. | Trametes versicolor | 22 | Vochysia guatemalensis | 8000 | 120 | 32.2 | sapwood | white rot
2014 Moya et al. | Trametes versicolor | 22 | Vochysia guatemalensis | 8000 | 120 | 18.5 | heartwood | white rot
2016 Bari et al. | Trametes versicolor | 25 | Fagus orientalis | 7500 | 15 | 8.50±0.63 |  | white rot
2016 Bari et al. | Trametes versicolor | 25 | Fagus orientalis | 7500 | 30 | 18.21±0.64 |  | white rot
2016 Bari et al. | Trametes versicolor | 25 | Fagus orientalis | 7500 | 45 | 14.15±0.02 |  | white rot
2016 Bari et al. | Trametes versicolor | 25 | Fagus orientalis | 7500 | 45 | 17.21±0.64 |  | white rot
2016 Bari et al. | Trametes versicolor | 25 | Fagus orientalis | 7500 | 60 | 18.88±0.09 |  | white rot
2016 Bari et al. | Trametes versicolor | 25 | Fagus orientalis | 7500 | 60 | 20.74±0.63 |  | white rot
2016 Bari et al. | Trametes versicolor | 25 | Fagus orientalis | 7500 | 75 | 21.57±0.30 |  | white rot
2016 Bari et al. | Trametes versicolor | 25 | Fagus orientalis | 7500 | 75 | 23.73±0.12 |  | white rot
2016 Bari et al. | Trametes versicolor | 25 | Fagus orientalis | 7500 | 90 | 21.18±0.02 |  | white rot
2016 Bari et al. | Trametes versicolor | 25 | Fagus orientalis | 7500 | 90 | 21.46±0.50 |  | white rot
2016 Bari et al. | Trametes versicolor | 25 | Fagus orientalis | 7500 | 105 | 24.10±0.10 |  | white rot
2016 Bari et al. | Trametes versicolor | 25 | Fagus orientalis | 7500 | 105 | 25.32±0.67 |  | white rot
2016 Bari et al. | Trametes versicolor | 25 | Fagus orientalis | 7500 | 120 | 26.66±2.70 |  | white rot
2016 Bari et al. | Trametes versicolor | 25 | Fagus orientalis | 7500 | 120 | 26.43±1.20 |  | white rot
2020 Ellera et al. | Trametes versicolor | 25 | Liriodendron tulipifera | 1000 | 56 | 56.5 |  | white rot
2022 Cai and Kuo | Trametes versicolor | 25 | Liriodendron tulipifera | 2744 | 56 | 31.5 | sapwood | white rot
2022 Presley et al. | Trametes versicolor | 28 | Pinus | 6859 | 56 | 23.7±0.8 |  | white rot
2022 Presley et al. | Trametes versicolor | 28 | Tsuga heterophylla | 6859 | 56 | 18.9±6.6 |  | white rot
2022 Presley et al. | Trametes versicolor | 28 | Tsuga heterophylla | 6859 | 84 | 50.4±8.4 |  | white rot
2022 Presley et al. | Trametes versicolor | 28 | Tsuga heterophylla | 6859 | 84 | 66.9±1.0 |  | white rot
2022 Presley et al. | Trametes versicolor | 28 | Tsuga heterophylla | 6859 | 84 | 26.0±0.7 |  | white rot
2022 Presley et al. | Trametes versicolor | 28 | Tsuga heterophylla | 6859 | 84 | 53.9±4.8 |  | white rot
2022 Presley et al. | Trametes versicolor | 28 | Tsuga heterophylla | 6859 | 84 | 60.3±7.8 |  | white rot
2022 Presley et al. | Trametes versicolor | 28 | Tsuga heterophylla | 6859 | 84 | 29.1±8.4 |  | white rot
2022 Presley et al. | Trametes versicolor | 28 | Tsuga heterophylla | 6859 | 112 | 55.0±6.4 |  | white rot
2022 Presley et al. | Trametes versicolor | 28 | Tsuga heterophylla | 6859 | 112 | 66.2±2.8 |  | white rot
2022 Presley et al. | Trametes versicolor | 28 | Tsuga heterophylla | 6859 | 112 | 44.4±13.8 |  | white rot
2022 Presley et al. | Trametes versicolor | 28 | Tsuga heterophylla | 6859 | 112 | 57.4±2.4 |  | white rot
2022 Presley et al. | Trametes versicolor | 28 | Tsuga heterophylla | 6859 | 112 | 61.9±4.0 |  | white rot
2022 Presley et al. | Trametes versicolor | 28 | Tsuga heterophylla | 6859 | 112 | 29.4±11.8 |  | white rot
2020 Azimi et al. | Trametes versicolor | 22 | Fagus orientalis | 1875 | 60 | 22 |  | white rot
2022 López-Gómez et al. | Trametes versicolor | 22 | Betula pendula | 2000 | 84 | 11.5±2.1 |  | white rot
2022 López-Gómez et al. | Trametes versicolor | 22 | Populus tremula | 2000 | 84 | 18.7±1.8 |  | white rot
2022 López-Gómez et al. | Trametes versicolor | 22 | Eucalyptus globulus | 2000 | 84 | 11.3±1.2 |  | white rot
2022 López-Gómez et al. | Trametes versicolor | 22 | Fagus sylvatica | 2000 | 84 | 19.8±1.6 |  | white rot
2022 López-Gómez et al. | Trametes versicolor | 22 | Pinus sylvestris | 2000 | 84 | 9.4±0.7 |  | white rot
2024 Schrader et al. | Trametes versicolor | 22 | Fagus sylvatica | 18750 | 112 | 24.2 |  | white rot
2020 Fukasawa et al. | Trametes versicolor | 20 | beech wood blocks | 8000 | 90 | 23.5 |  | white rot